## Sheet1
Service guide 38
Q/BQB485 -2023 | Q/WG(GG) 02-2018 | GB/T 2521.2 -2016 | JIS C2553 -2019 | IEC 60404-8-7 -2020 | SI 3024 -2015 | GOST 21427.1 -1983 | ASTM A 876-2017el | EN 10107-2014
B30P100 | 30QG100 | 一 | 30P100 | M100-30P5 | 30HP100 | 一 | 一 | M100-30P
B30P105 | 30QG105 | 30QG105 | 30P105 | M105-30P5 | 30HP105 | 一 | 一 | M105-30P
B30P120 | 30QG120 | 30QG120 | 30P120 | M120-30P5 | 30HP120 | 一 | 一 | 一
B35P115 | 一 | 35QG115 | 35P115 | M115-35P5 | 35HP115 | 一 | 一 | M115-35P
B35P125 | 一 | 35QG125 | 35P125 | M125-35P5 | 35HP125 | 一 | 一 | M125-35P
B35P135 | 35QG135 | 35QG135 | 35P135 | M135-35P5 | 35HP135 | 一 | 一 | 一
B18R055 | 一 | 一 | 一 | 一 | 一 | 一 | 一 | 一
B18R060 | 一 | 一 | 一 | 一 | 一 | 一 | 一 | 一
B18R065 | 18RK065 | 一 | 一 | 一 | 一 | 一 | 一 | 一
B18R070 | 18RK070 | 一 | 一 | 一 | 一 | 一 | 一 | 一
B18R075 | 18RK075 | 一 | 一 | 一 | 一 | 一 | 一 | 一
一 | 18RK085 | 一 | 一 | 一 | 一 | 一 | 一 | 一
B20R060 | 一 | 一 | 一 | 一 | 一 | 一 | 一 | 一
B20R065 |  | 一 | 一 | 一 | — | 一 | 一 | 一
B20R070 | 20RK070 | 一 | 一 | M070-20R5 | 一 | 一 | 一 | 一
B20R075 | 20RK075 | 一 | 一 | MO75-20R5 | 一 | 一 | 一 | 一
B20R080 | 一 | 一 | 一 | 一 | 一 | 一 | 一 | 一
一 | 20RK085 | 一 | 一 | 一 | 一 | 一 |  | 一
B23R070 | 一 | 一 | 一 | 一 | 一 | 一 | 一 | 一
B23R075 | 23RK075 | 一 | 一 | M075-23R5 | 23HP075 | 一 | 一 | 一
B23R080 | 23RK080 | 23QH080 | 23R080 | M080-23R5 | 23HP080 | 一 | 一 | 一
B23R085 | 23RK085 | 23QH085 | 23R085 | M085-23R5 | 23HP085 | 一 | 一 | M085-23P
B23R090 | 23RK090 | 23QH090 | 23R090 | M090-23R5 | 23HP090 | 一 | 23Q054 | M090-23P
B27R080 | 一 | 一 | 一 | 一 | 一 | 一 | 一 | 一
B27R085 | 27RK085 | 27QH085 | 一 | M085-27R5 | 27HP085 | 一 | 一 | 一
B27R090 | 27RK090 | 27QH090 | 27R090 | MO90-27R5 | 27HP090 | 一 | 一 | M090-27P
B27R095 | 27RK095 | 27QH095 | 27R095 | M095-27R5 | 27HP095 | 一 | 27Q057 | M095-27P
一 | 27RK100 | 27QH100 | 一 | 一 | 一 | 一 | 一 | 一
B30R090 | 一 | 一 | 一 | 一 | 一 | 一 | 一 | 一
B30R095 | 30RK095 | 30QH095 | 一 | 一 | 一 | 一 | 一 | 一
B30R100 | 30RK100 | 30QH100 | 一 | 一 | 一 | 一 | 一 | M100-30P
B30R105 | 30RK105 | 一 | 一 | 一 | 一 | 一 | 一 | 一
一 |  | 30QH110 | 一 | 一 | — | 一 | 一 | 一

## Sheet2
牌号对照 GRADE COMPARISON | [16 empty] | 牌号对照 GRADE COMPARISON
部分产品牌号对照表 | [9 empty] | Grade comparison table of some products
取向硅钢部分牌号对照表 | [8 empty] | Grade comparison table of some oriented silicon steel
类型 | 厚度 mm | 武钢 WISCO | 日本新日铁 NSC | 日本 JFE | 韩国浦项 POSCO | 德国蒂森 TKS | 美国阿姆可 AK | 俄罗斯新利钢 NI&SCO |  | Type | Thickness mm | WISCO | NSC | JFE | POSCO | TKS | AK | NI&SCO
一般 取向硅钢 | 0.23 | 23Q110 | 23Z110 | 23JG110 |  | C110-23 |  | 3409 |  | Regular oriented silicon steel | 0.23 | 23Q110 | 23Z110 | 23JG110 |  | C110-23 |  | 3409
| 0.27 | 27Q120 | 27Z120 | 27JG120 | 27PG120 | C120-27 |  | 3407 |  |  | 0.27 | 27Q120 | 27Z120 | 27JG120 | 27PG120 | C120-27 |  | 3407
|  | 27Q130 | 27Z130 | 27JG130 | 27PG130 | C130-27 | M4 | 3406 |  |  |  | 27Q130 | 27Z130 | 27JG130 | 27PG130 | C130-27 | M4 | 3406
| 0.3 | 30Q120 | 30Z120 | 30JG120 | 30PG120 |  |  | 3408 |  |  | 0.3 | 30Q120 | 30Z120 | 30JG120 | 30PG120 |  |  | 3408
|  | 30Q130 | 30Z130 | 30JG130 | 30PG130 | C130-30 |  | 3407 |  |  |  | 30Q130 | 30Z130 | 30JG130 | 30PG130 | C130-30 |  | 3407
| 0.35 | 35Q145 | 35Z145 | 35JG145 | 35PG145 |  |  | 3406 |  |  | 0.35 | 35Q145 | 35Z145 | 35JG145 | 35PG145 |  |  | 3406
|  | 35Q155 | 35Z155 | 35JG155 | 35PG155 | [6 empty] | 35Q155 | 35Z155 | 35JG155 | 35PG155
H i B 钢 | 0.23 | 23QG090 | 23ZH90 | 23JGH090 | 23PH090 | H090-23 |  |  |  | HiB steel | 0.23 | 23QG090 | 23ZH90 | 23JGH090 | 23PH090 | H090-23
|  | 23QG095 | 23ZH95 | 23JGH095 | 23PH095 | H095-23 | [5 empty] | 23QG095 | 23ZH95 | 23JGH095 | 23PH095 | H095-23
|  | 23QG100 | 23ZH100 | 23JGH100 | 23PH100 | H100-23 | H0 |  |  |  |  | 23QG100 | 23ZH100 | 23JGH100 | 23PH100 | H100-23 | H0
| 0.27 | 27QG095 | 27ZH095 |  | 27PH095 | [5 empty] | 0.27 | 27QG095 | 27ZH095 |  | 27PH095
|  | 27QG100 | 27ZH100 | 27JGH100 | 27PH100 | H103-27 | [5 empty] | 27QG100 | 27ZH100 | 27JGH100 | 27PH100 | H103-27
|  | 27QG120 | [9 empty] | 27QG120
| 0.3 | 30QG105 | 30ZH105 | 30JGH105 | 30PH105 | H105-30 |  |  |  |  | 0.3 | 30QG105 | 30ZH105 | 30JGH105 | 30PH105 | H105-30
|  | 30QG120 | 30ZH120 | 30JGH120 |  |  |  | 3409 |  |  |  | 30QG120 | 30ZH120 | 30JGH120 |  |  |  | 3409
磁畴细化 H i B 钢 | 0.23 | 23RK080 | 23ZDKH80 | 23JGSD080 | 23PHD080 |  |  |  |  | Magnetic domain refine- ment HiB steel | 0.23 | 23RK080 | 23ZDKH80 | 23JGSD080 | 23PHD080
|  | 23RK085 | 23ZDKH85 | 23JGSD085 | 23PHD085 | H085-23 | [5 empty] | 23RK085 | 23ZDKH85 | 23JGSD085 | 23PHD085 | H085-23
|  | 23RK090 | 23ZDKH90 | 23JGSD090 |  |  | H-0DR+ |  |  |  |  | 23RK090 | 23ZDKH90 | 23JGSD090 |  |  | H-0DR+
|  | 23RK095 | [9 empty] | 23RK095
| 0.27 | 27RK090 | 27ZDKH90 | 27JGSD090 | 27PHD090 | H090-27 |  |  |  |  | 0.27 | 27RK090 | 27ZDKH90 | 27JGSD090 | 27PHD090 | H090-27
|  | 27RK095 | 27ZDKH95 | 27JGSD095 | 27PHD095 |  | H-1DR+ |  |  |  |  | 27RK095 | 27ZDKH95 | 27JGSD095 | 27PHD095 |  | H-1DR+
|  | 27RK100 | [9 empty] | 27RK100
|  | 27RK120 | [9 empty] | 27RK120
| 0.3 | 30RK100 | [8 empty] | 0.3 | 30RK100
|  | 30RK105 | [9 empty] | 30RK105
|  | 30RK120 | [9 empty] | 30RK120