## Sheet1
Q/BQB485-2023 | Q/WG(GG) / 02-2018 | GB/T 2521.2-2016 | JIS C2553-2019 | IEC 60404-8-7-2020 | SI / 3024-2015 | GOST 21427.1-1983 | ASTM A 876-2017el | EN 10107-2014
B23G110 | 23Q110 | 23Q110 | 23G110 | M110-23S5 | 23CG110 |  | 23H070 | M110-23S
B27G120 | 27Q120 | 27Q120 | 27G120 | M120-27S5 | 27CG120 | 3407 | 27H074 | M120-27S
B30G120 | 30Q120 | 30Q120 | 30G120 | M120-30S5 | 30CG120 |  |  | M120-30S
B30G130 | 30Q130 | 30Q130 | 30G130 | M130-30S5 | 30CG130 | 3404 / 3405 / 3406 | 30H083 | M130-30S
B35G135 |  |  | 35G135 | M135-35S5 |  | 3406 |  | M135-35S
B35G145 | 35Q145 | 35Q145 | 35G145 | M145-35S5 | 35CG145 | 3404 / 3405 |  | M145-35S
B35G155 | 35Q155 | 35Q155 | 35G155 | M155-35S5 | 35CG155 |  | 35H094 | M155-35S
B18P070 | — |  |  |  |  | —
B18P075
B18P080 | 18QG080
B18P085 | 18QG085
B18P095 | 18QG095
B20P075
B20P080 | 20QG080
B20P085 | 20QG085
B20P095 | 20QG095
B23P080 |  | — |  |  |  | —
B23P085 | 23QG085 | 23QG085 |  | M085-23P5 | — | — |  | M085-23P
B23P090 | 23QG090 | 23QG090 | 23P090 | M090-23P5 |  |  |  | M090-23P
B23P095 | 23QG095 | 23QG095 | 23P095 | M095-23P5 | 23HP095 |  |  | M095-23P
B23P100 | 23QG100 | 23QG100 | 23P100 | M100-23P5 | 23HP100 |  | 23P060 | M100-23P
B27P085
B27P090 | 27QG090 | 27QG090 |  | M090-27P5 |  |  |  | M090-27P
B27P095 | 27QG095 | 27QG095 | 27P095 | M095-27P5 |  |  |  | M095-27P
B27P100 | 27QG100 | 27QG100 | 27P100 | M100-27P5 | 27HP100 | 3408 |  | M100-27P
B27P110 |  | 27QG110 | 27P110 | M110-27P5 | 27HP110 | 3407 / 3408 | 27P066 | M110-27P
B27P120 | 27QG120
B30P090
B30P095 |  |  |  | M095-30P5 | 30HP095
B30P100 | 30QG100 |  | 30P100 | M100-30P5 | 30HP100 |  |  | M100-30P
B30P105 | 30QG105 | 30QG105 | 30P105 | M105-30P5 | 30HP105 |  |  | M105-30P
B30P120 | 30QG120 | 30QG120 | 30P120 | M120-30P5 | 30HP120
B35P115 |  | 35QG115 | 35P115 | M115-35P5 | 35HP115 |  |  | M115-35P
B35P125 |  | 35QG125 | 35P125 | M125-35P5 | 35HP125 |  |  | M125-35P
B35P135 | 35QG135 | 35QG135 | 35P135 | M135-35P5 | 35HP135
B18R055
B18R060
B18R065 | 18RK065
B18R070 | 18RK070
B18R075 | 18RK075
18RK085
B20R060
B20R065 |  |  |  |  | —
B20R070 | 20RK070 |  |  | M070-20R5
B20R075 | 20RK075 |  |  | MO75-20R5
B20R080
20RK085
B23R070
B23R075 | 23RK075 |  |  | M075-23R5 | 23HP075
B23R080 | 23RK080 | 23QH080 | 23R080 | M080-23R5 | 23HP080
B23R085 | 23RK085 | 23QH085 | 23R085 | M085-23R5 | 23HP085 |  |  | M085-23P
B23R090 | 23RK090 | 23QH090 | 23R090 | M090-23R5 | 23HP090 |  | 23Q054 | M090-23P
B27R080
B27R085 | 27RK085 | 27QH085 |  | M085-27R5 | 27HP085
B27R090 | 27RK090 | 27QH090 | 27R090 | MO90-27R5 | 27HP090 |  |  | M090-27P
B27R095 | 27RK095 | 27QH095 | 27R095 | M095-27R5 | 27HP095 |  | 27Q057 | M095-27P
| 27RK100 | 27QH100
B30R090
B30R095 | 30RK095 | 30QH095
B30R100 | 30RK100 | 30QH100 | [5 empty] | M100-30P
B30R105 | 30RK105
|  | 30QH110 |  |  | —