## Sheet1
Q/BQB485-2023 | Q/WG(GG) / 02-2018 | GB/T 2521.2-2016 | JIS C2553-2019 | IEC 60404-8-7-2020 | SI / 3024-2015 | GOST 21427.1-1983 | ASTM A 876-2017el | EN 10107-2014
B30P100 | 30QG100 |  | 30P100 | M100-30P5 | 30HP100 |  |  | M100-30P
B30P105 | 30QG105 | 30QG105 | 30P105 | M105-30P5 | 30HP105 |  |  | M105-30P
B30P120 | 30QG120 | 30QG120 | 30P120 | M120-30P5 | 30HP120
B35P115 |  | 35QG115 | 35P115 | M115-35P5 | 35HP115 |  |  | M115-35P
B35P125 |  | 35QG125 | 35P125 | M125-35P5 | 35HP125 |  |  | M125-35P
B35P135 | 35QG135 | 35QG135 | 35P135 | M135-35P5 | 35HP135
B18R055
B18R060
B18R065 | 18RK065
B18R070 | 18RK070
B18R075 | 18RK075
18RK085
B20R060
B20R065 |  |  |  |  | —
B20R070 | 20RK070 |  |  | M070-20R5
B20R075 | 20RK075 |  |  | MO75-20R5
B20R080
20RK085
B23R070
B23R075 | 23RK075 |  |  | M075-23R5 | 23HP075
B23R080 | 23RK080 | 23QH080 | 23R080 | M080-23R5 | 23HP080
B23R085 | 23RK085 | 23QH085 | 23R085 | M085-23R5 | 23HP085 |  |  | M085-23P
B23R090 | 23RK090 | 23QH090 | 23R090 | M090-23R5 | 23HP090 |  | 23Q054 | M090-23P
B27R080
B27R085 | 27RK085 | 27QH085 |  | M085-27R5 | 27HP085
B27R090 | 27RK090 | 27QH090 | 27R090 | MO90-27R5 | 27HP090 |  |  | M090-27P
B27R095 | 27RK095 | 27QH095 | 27R095 | M095-27R5 | 27HP095 |  | 27Q057 | M095-27P
| 27RK100 | 27QH100
B30R090
B30R095 | 30RK095 | 30QH095
B30R100 | 30RK100 | 30QH100 | [5 empty] | M100-30P
B30R105 | 30RK105
|  | 30QH110 |  |  | —

## Sheet2
Type | Thickness / mm | WISCO | NSC | JFE | POSCO | TKS | AK | NI&SCO
Regular oriented silicon steel | 0.23 | 23Q110 | 23Z110 | 23JG110 |  | C110-23 |  | 3409
| 0.27 | 27Q120 | 27Z120 | 27JG120 | 27PG120 | C120-27 |  | 3407
|  | 27Q130 | 27Z130 | 27JG130 | 27PG130 | C130-27 | M4 | 3406
| 0.3 | 30Q120 | 30Z120 | 30JG120 | 30PG120 |  |  | 3408
|  | 30Q130 | 30Z130 | 30JG130 | 30PG130 | C130-30 |  | 3407
| 0.35 | 35Q145 | 35Z145 | 35JG145 | 35PG145 |  |  | 3406
|  | 35Q155 | 35Z155 | 35JG155 | 35PG155
HiB steel | 0.23 | 23QG090 | 23ZH90 | 23JGH090 | 23PH090 | H090-23
|  | 23QG095 | 23ZH95 | 23JGH095 | 23PH095 | H095-23
|  | 23QG100 | 23ZH100 | 23JGH100 | 23PH100 | H100-23 | H0
| 0.27 | 27QG095 | 27ZH095 |  | 27PH095
|  | 27QG100 | 27ZH100 | 27JGH100 | 27PH100 | H103-27
27QG120
| 0.3 | 30QG105 | 30ZH105 | 30JGH105 | 30PH105 | H105-30
|  | 30QG120 | 30ZH120 | 30JGH120 |  |  |  | 3409
Magnetic / domain / refine-ment HiB / steel | 0.23 | 23RK080 | 23ZDKH80 | 23JGSD080 | 23PHD080
|  | 23RK085 | 23ZDKH85 | 23JGSD085 | 23PHD085 | H085-23
|  | 23RK090 | 23ZDKH90 | 23JGSD090 |  |  | H-0DR+
23RK095
| 0.27 | 27RK090 | 27ZDKH90 | 27JGSD090 | 27PHD090 | H090-27
|  | 27RK095 | 27ZDKH95 | 27JGSD095 | 27PHD095 |  | H-1DR+
27RK100
27RK120
| 0.3 | 30RK100
30RK105
30RK120